## Results
Report Number: A24-09381
Report Date: 27/8/2024
Analyte Symbol | SiO2 | Al2O3 | Fe2O3(T) | MnO | MgO | CaO | Na2O | K2O | TiO2 | P2O5 | LOI | Total | Sc | Be | V | Cr | Co | Ni | Cu | Zn | Ga | Ge | As | Rb | Sr | Y | Zr | Nb | Mo | Ag | In | Sn | Sb | Cs | Ba | La | Ce | Pr | Nd | Sm | Eu | Gd | Tb | Dy | Ho | Er | Tm | Yb | Lu | Hf | Ta | W | Tl | Pb | Bi | Th | U
Unit Symbol | % | % | % | % | % | % | % | % | % | % | % | % | ppm | ppm | ppm | ppm | ppm | ppm | ppm | ppm | ppm | ppm | ppm | ppm | ppm | ppm | ppm | ppm | ppm | ppm | ppm | ppm | ppm | ppm | ppm | ppm | ppm | ppm | ppm | ppm | ppm | ppm | ppm | ppm | ppm | ppm | ppm | ppm | ppm | ppm | ppm | ppm | ppm | ppm | ppm | ppm | ppm
Detection Limit | 0.01 | 0.01 | 0.01 | 0.005 | 0.01 | 0.01 | 0.01 | 0.01 | 0.001 | 0.01 |  | 0.01 | 1 | 1 | 5 | 20 | 1 | 20 | 10 | 30 | 1 | 0.5 | 5 | 1 | 2 | 0.5 | 1 | 0.2 | 2 | 0.5 | 0.1 | 1 | 0.2 | 0.1 | 2 | 0.05 | 0.05 | 0.01 | 0.05 | 0.01 | 0.005 | 0.01 | 0.01 | 0.01 | 0.01 | 0.01 | 0.005 | 0.01 | 0.002 | 0.1 | 0.01 | 0.5 | 0.05 | 5 | 0.1 | 0.05 | 0.01
Analysis Method | FUS-ICP | FUS-ICP | FUS-ICP | FUS-ICP | FUS-ICP | FUS-ICP | FUS-ICP | FUS-ICP | FUS-ICP | FUS-ICP | GRAV | FUS-ICP | FUS-ICP | FUS-ICP | FUS-ICP | FUS-MS | FUS-MS | FUS-MS | FUS-MS | FUS-MS | FUS-MS | FUS-MS | FUS-MS | FUS-MS | FUS-ICP | FUS-MS | FUS-ICP | FUS-MS | FUS-MS | FUS-MS | FUS-MS | FUS-MS | FUS-MS | FUS-MS | FUS-ICP | FUS-MS | FUS-MS | FUS-MS | FUS-MS | FUS-MS | FUS-MS | FUS-MS | FUS-MS | FUS-MS | FUS-MS | FUS-MS | FUS-MS | FUS-MS | FUS-MS | FUS-MS | FUS-MS | FUS-MS | FUS-MS | FUS-MS | FUS-MS | FUS-MS | FUS-MS
VD-BV-01A | 52.91 | 13.73 | 13.51 | 0.18 | 4.7 | 8.5 | 2.64 | 1.44 | 1.6 | 0.23 | 1.04 | 100.5 | 36 | 2 | 387 | 40 | 39 | 60 | 140 | 140 | 20 | 1.4 | < 5 | 42 | 245 | 28.9 | 163 | 13.5 | < 2 | < 0.5 | 0.1 | 2 | < 0.2 | 1 | 373 | 24.4 | 48.9 | 5.96 | 24.4 | 5.53 | 1.61 | 5.57 | 0.95 | 5.79 | 1.09 | 3.22 | 0.436 | 3 | 0.459 | 4 | 0.78 | 0.6 | 0.19 | 8 | < 0.1 | 4.91 | 1.08
VDBV-02C | 52.18 | 12.95 | 13.72 | 0.199 | 4.4 | 8.27 | 2.92 | 1.57 | 1.605 | 0.22 | 1.17 | 99.21 | 36 | 2 | 373 | 30 | 39 | 40 | 120 | 120 | 20 | 1.6 | < 5 | 44 | 229 | 29.3 | 170 | 14.5 | < 2 | < 0.5 | 0.1 | 2 | < 0.2 | 1.1 | 372 | 24.5 | 49.6 | 6.11 | 24.8 | 5.52 | 1.62 | 5.76 | 0.92 | 5.77 | 1.14 | 3.24 | 0.484 | 2.98 | 0.45 | 4.1 | 0.85 | 3.5 | 0.19 | 8 | < 0.1 | 5.15 | 1.11
VD-BV-04 | 51.54 | 13.51 | 12.9 | 0.216 | 5.41 | 10.04 | 2.42 | 0.71 | 1.381 | 0.16 | 2.24 | 100.5 | 39 | 1 | 358 | 90 | 41 | 60 | 150 | 100 | 19 | 1.5 | < 5 | 16 | 208 | 26.4 | 126 | 6.8 | < 2 | < 0.5 | 0.1 | 1 | < 0.2 | 0.4 | 232 | 15.4 | 32.7 | 4.17 | 17.4 | 4.35 | 1.34 | 4.7 | 0.85 | 5.21 | 1.03 | 2.84 | 0.417 | 2.72 | 0.422 | 3 | 0.39 | < 0.5 | 0.11 | 5 | < 0.1 | 3.41 | 0.63
CD-BV-10 | 50.97 | 13.38 | 14.4 | 0.221 | 5.6 | 10.62 | 2.5 | 0.47 | 1.446 | 0.18 | 1.1 | 100.9 | 43 | 1 | 407 | 50 | 44 | 50 | 170 | 100 | 18 | 1.5 | < 5 | 6 | 186 | 27.6 | 117 | 6.9 | < 2 | < 0.5 | 0.1 | 1 | < 0.2 | 0.2 | 190 | 12.8 | 26.6 | 3.43 | 14.8 | 4.14 | 1.27 | 4.76 | 0.83 | 5.27 | 1.07 | 3.06 | 0.436 | 2.84 | 0.449 | 2.8 | 0.36 | < 0.5 | 0.06 | < 5 | < 0.1 | 2.3 | 0.44
CD-BV-12 | 49.95 | 12.8 | 14.71 | 0.226 | 5.34 | 10.41 | 2.33 | 0.54 | 1.444 | 0.17 | 1.62 | 99.54 | 43 | < 1 | 399 | 50 | 42 | 50 | 190 | 100 | 18 | 1.4 | < 5 | 23 | 178 | 26.4 | 112 | 6.7 | < 2 | < 0.5 | 0.1 | 1 | < 0.2 | 0.7 | 174 | 12.5 | 25.7 | 3.4 | 14.7 | 4.01 | 1.3 | 4.52 | 0.8 | 5.03 | 1.05 | 2.95 | 0.422 | 2.61 | 0.408 | 2.6 | 0.39 | < 0.5 | 0.06 | < 5 | < 0.1 | 2.28 | 0.47
CD-BV-14 | 51.99 | 13.51 | 13.26 | 0.204 | 5.33 | 9.64 | 2.67 | 1.71 | 1.371 | 0.17 | 1.04 | 100.9 | 39 | 1 | 384 | 70 | 41 | 50 | 160 | 90 | 18 | 1.6 | < 5 | 72 | 184 | 27.8 | 127 | 6.5 | < 2 | < 0.5 | 0.1 | 1 | < 0.2 | 1.5 | 249 | 14.5 | 31.3 | 3.93 | 17.3 | 4.4 | 1.33 | 4.64 | 0.79 | 4.85 | 1.01 | 2.86 | 0.409 | 2.53 | 0.382 | 3 | 0.42 | < 0.5 | 0.23 | < 5 | < 0.1 | 3 | 0.66
CD-BV-15B | 49.71 | 13.79 | 14.07 | 0.196 | 5.68 | 10.09 | 2.33 | 0.54 | 1.438 | 0.16 | 1.91 | 99.92 | 40 | 1 | 339 | 70 | 42 | 60 | 120 | 240 | 18 | 1.4 | < 5 | 7 | 190 | 28 | 131 | 7.4 | < 2 | < 0.5 | 0.1 | 1 | < 0.2 | 0.1 | 232 | 14.9 | 31.2 | 4.22 | 17.9 | 4.41 | 1.34 | 4.81 | 0.85 | 5.38 | 1.06 | 3.12 | 0.451 | 2.9 | 0.442 | 3.2 | 0.39 | 0.9 | < 0.05 | 5 | < 0.1 | 3.3 | 0.67
CD-BV-16 | 51.72 | 13.65 | 13.47 | 0.206 | 5.6 | 9.6 | 2.51 | 1.15 | 1.399 | 0.17 | 1.48 | 100.9 | 39 | 1 | 366 | 70 | 41 | 60 | 150 | 100 | 18 | 1.4 | < 5 | 40 | 184 | 27.4 | 132 | 7.4 | < 2 | < 0.5 | 0.1 | 1 | < 0.2 | 1.9 | 244 | 15.5 | 31.8 | 4.06 | 17.8 | 4.51 | 1.33 | 4.77 | 0.85 | 5.22 | 1.04 | 3.03 | 0.442 | 2.86 | 0.438 | 3.2 | 0.4 | 1.3 | 0.16 | 5 | < 0.1 | 3.19 | 0.64
CD-BV-17A | 53.38 | 13.53 | 12.84 | 0.202 | 5.38 | 9.51 | 2.42 | 1.4 | 1.241 | 0.17 | 0.66 | 100.7 | 37 | 1 | 347 | 30 | 40 | 50 | 140 | 100 | 18 | 1.6 | < 5 | 53 | 201 | 23.4 | 111 | 7.7 | < 2 | < 0.5 | 0.1 | 1 | < 0.2 | 1.7 | 231 | 15.4 | 31 | 3.98 | 16.4 | 4 | 1.25 | 4.41 | 0.75 | 4.4 | 0.89 | 2.56 | 0.361 | 2.25 | 0.342 | 2.9 | 0.48 | 0.7 | 0.16 | 6 | < 0.1 | 3.41 | 0.96
CD-BV-20A | 52.48 | 13.28 | 13.7 | 0.197 | 5.28 | 9.37 | 2.53 | 1.37 | 1.431 | 0.18 | 0.43 | 100.2 | 39 | 1 | 385 | 30 | 42 | 40 | 160 | 110 | 19 | 1.5 | < 5 | 51 | 199 | 25.1 | 121 | 8 | < 2 | < 0.5 | 0.1 | 2 | < 0.2 | 1.5 | 235 | 15.9 | 32.9 | 4.1 | 17.4 | 4.32 | 1.31 | 4.81 | 0.81 | 4.92 | 0.97 | 2.8 | 0.408 | 2.68 | 0.411 | 2.8 | 0.5 | < 0.5 | 0.22 | 6 | < 0.1 | 3.46 | 0.95
CD-BV-21A | 52.14 | 13.29 | 13.35 | 0.175 | 5.18 | 8.99 | 2.65 | 1.59 | 1.407 | 0.18 | 1.84 | 100.8 | 37 | 1 | 381 | 40 | 43 | 40 | 180 | 100 | 20 | 1.4 | < 5 | 54 | 196 | 26.1 | 123 | 8.7 | < 2 | < 0.5 | 0.1 | 2 | < 0.2 | 0.9 | 247 | 17 | 34.9 | 4.45 | 18.7 | 4.63 | 1.41 | 4.87 | 0.86 | 5.34 | 1 | 2.85 | 0.404 | 2.54 | 0.398 | 3 | 0.54 | < 0.5 | 0.23 | 6 | < 0.1 | 3.64 | 0.95
CD-BV-27 | 52.54 | 13.05 | 13.21 | 0.202 | 5.3 | 9.38 | 2.52 | 1.04 | 1.381 | 0.19 | 0.63 | 99.43 | 37 | 1 | 376 | 40 | 43 | 50 | 170 | 110 | 19 | 1.5 | < 5 | 33 | 206 | 25.8 | 121 | 8.3 | < 2 | < 0.5 | 0.1 | 1 | < 0.2 | 0.8 | 233 | 16.7 | 34.7 | 4.29 | 18.6 | 4.76 | 1.4 | 4.75 | 0.82 | 5.08 | 1.03 | 2.89 | 0.412 | 2.58 | 0.4 | 3 | 0.52 | 0.6 | 0.17 | 6 | < 0.1 | 3.51 | 0.9
VD-BV-32 | 51.31 | 12.59 | 14.14 | 0.174 | 4 | 8.14 | 2.81 | 1.38 | 3.545 | 0.48 | 2.22 | 100.8 | 25 | 2 | 424 | < 20 | 38 | 40 | 180 | 270 | 23 | 1.3 | < 5 | 23 | 743 | 30.8 | 284 | 23.8 | < 2 | < 0.5 | 0.1 | 3 | 0.2 | 0.9 | 590 | 38.3 | 81.8 | 10.4 | 43.3 | 9.76 | 2.88 | 8.36 | 1.2 | 6.91 | 1.29 | 3.25 | 0.433 | 2.68 | 0.413 | 6.2 | 1.49 | 8.1 | 0.16 | 7 | < 0.1 | 4.58 | 1.04
VD-BV-34A | 50.97 | 13.19 | 13.06 | 0.202 | 6.04 | 10.97 | 2.43 | 0.48 | 1.218 | 0.16 | 1.29 | 100 | 43 | < 1 | 363 | 80 | 45 | 50 | 170 | 100 | 18 | 1.7 | < 5 | 8 | 184 | 25.5 | 104 | 6.3 | < 2 | < 0.5 | 0.1 | < 1 | < 0.2 | 0.3 | 227 | 12.9 | 27.3 | 3.33 | 14.7 | 3.59 | 1.3 | 3.95 | 0.73 | 4.67 | 1.02 | 2.91 | 0.4 | 2.41 | 0.373 | 2.6 | 0.43 | 0.7 | 0.1 | < 5 | < 0.1 | 2.32 | 0.49
VD-BV-36 | 53.82 | 13.24 | 13.38 | 0.208 | 4.75 | 8.81 | 2.56 | 0.98 | 1.48 | 0.2 | 1.33 | 100.8 | 36 | 2 | 370 | < 20 | 40 | 30 | 160 | 110 | 20 | 1.5 | < 5 | 24 | 217 | 27.7 | 144 | 9.9 | < 2 | < 0.5 | 0.1 | 2 | < 0.2 | 0.8 | 293 | 20.4 | 41.3 | 5.06 | 21.4 | 5.01 | 1.45 | 5.24 | 0.88 | 5.43 | 1.08 | 2.97 | 0.419 | 2.86 | 0.431 | 3.5 | 0.63 | 4.2 | 0.09 | 8 | < 0.1 | 4.7 | 1.31
VC-BV-37A | 53.13 | 12.59 | 15.51 | 0.225 | 4.21 | 8.41 | 2.77 | 0.7 | 1.958 | 0.24 | 0.79 | 100.5 | 38 | 2 | 506 | 40 | 41 | 40 | 190 | 120 | 20 | 1.6 | < 5 | 19 | 209 | 35.3 | 171 | 10.4 | < 2 | < 0.5 | 0.1 | 2 | < 0.2 | 1.2 | 298 | 21.1 | 44.5 | 5.65 | 24.4 | 6.14 | 1.72 | 6.61 | 1.13 | 6.92 | 1.38 | 3.88 | 0.574 | 3.61 | 0.549 | 4.1 | 0.67 | < 0.5 | 0.33 | 8 | < 0.1 | 4.91 | 1.11
VD-BV-38A | 51.49 | 12.32 | 16.12 | 0.207 | 4.08 | 8.19 | 2.39 | 1.18 | 1.873 | 0.23 | 0.37 | 98.45 | 37 | 1 | 487 | 30 | 41 | 40 | 230 | 120 | 20 | 1.4 | < 5 | 33 | 185 | 35.1 | 163 | 10.6 | < 2 | < 0.5 | 0.1 | 2 | < 0.2 | 1 | 281 | 20.9 | 43.4 | 5.61 | 23.5 | 6.18 | 1.88 | 6.7 | 1.16 | 7.1 | 1.38 | 3.91 | 0.569 | 3.72 | 0.57 | 4.2 | 0.67 | < 0.5 | 0.11 | 10 | < 0.1 | 4.86 | 1.1
LB-BV-41 | 50.65 | 12.24 | 14.44 | 0.18 | 3.87 | 7.83 | 2.73 | 1.46 | 3.41 | 0.45 | 1.59 | 98.86 | 25 | 2 | 416 | < 20 | 36 | 40 | 220 | 120 | 23 | 1.3 | < 5 | 39 | 677 | 31.6 | 266 | 24.4 | < 2 | < 0.5 | 0.1 | 2 | < 0.2 | 3 | 540 | 39.1 | 81.8 | 10.5 | 44.8 | 9.71 | 2.83 | 8.44 | 1.24 | 6.86 | 1.25 | 3.26 | 0.454 | 2.74 | 0.404 | 6.5 | 1.46 | 1.4 | 0.24 | 9 | < 0.1 | 4.76 | 1.08
LB-BV-45B | 50.93 | 12.62 | 15.17 | 0.181 | 3.93 | 7.99 | 2.87 | 1.35 | 3.37 | 0.45 | 1.09 | 99.95 | 27 | 2 | 437 | < 20 | 37 | 30 | 190 | 140 | 23 | 1.4 | < 5 | 26 | 648 | 31.6 | 262 | 22.2 | < 2 | < 0.5 | 0.1 | 3 | < 0.2 | 1.2 | 551 | 35.8 | 75.6 | 9.69 | 40.9 | 8.87 | 2.82 | 8.25 | 1.21 | 6.93 | 1.27 | 3.31 | 0.443 | 2.81 | 0.425 | 6 | 1.37 | 7.7 | 0.24 | 7 | < 0.1 | 4.65 | 1.09
LB-BV-47 | 51.42 | 13.17 | 14.66 | 0.178 | 3.91 | 7.89 | 2.85 | 1.9 | 3.462 | 0.51 | 1.03 | 101 | 26 | 2 | 437 | < 20 | 37 | 40 | 170 | 140 | 23 | 1.4 | < 5 | 38 | 722 | 31.3 | 284 | 24.8 | 2 | < 0.5 | 0.1 | 2 | < 0.2 | 0.7 | 594 | 39.3 | 83 | 10.7 | 45.2 | 9.65 | 3 | 8.53 | 1.23 | 7.14 | 1.28 | 3.41 | 0.428 | 2.82 | 0.414 | 6.5 | 1.51 | 1.3 | 0.13 | 7 | < 0.1 | 4.81 | 1.12
VD-BV-54C | 51.76 | 12.7 | 13.85 | 0.18 | 4.64 | 8.1 | 2.7 | 1.51 | 1.621 | 0.24 | 1 | 98.29 | 34 | 1 | 363 | 30 | 40 | 40 | 190 | 110 | 20 | 1.5 | < 5 | 43 | 217 | 30.7 | 171 | 14.7 | < 2 | < 0.5 | 0.1 | 2 | < 0.2 | 0.6 | 344 | 26.2 | 53.3 | 6.37 | 25.9 | 6.07 | 1.72 | 6 | 0.98 | 5.99 | 1.18 | 3.21 | 0.466 | 2.97 | 0.465 | 4.1 | 0.85 | < 0.5 | 0.19 | 8 | < 0.1 | 5.38 | 1.12
VD-BV-56 | 53.25 | 13.35 | 13.73 | 0.199 | 4.72 | 8.89 | 2.76 | 1.36 | 1.596 | 0.24 | 0.76 | 100.9 | 36 | 2 | 385 | 30 | 41 | 40 | 110 | 110 | 19 | 1.4 | < 5 | 38 | 262 | 28.6 | 173 | 13.7 | < 2 | < 0.5 | 0.1 | 2 | < 0.2 | 0.7 | 382 | 24.3 | 49.1 | 6.14 | 25.8 | 5.75 | 1.68 | 5.76 | 0.98 | 5.65 | 1.14 | 3.14 | 0.441 | 2.88 | 0.45 | 4.1 | 0.76 | 1.4 | 0.17 | 7 | < 0.1 | 4.97 | 1.01
VD-BV-57 | 51.05 | 12.98 | 13.89 | 0.173 | 4.15 | 7.68 | 2.81 | 2.01 | 4.091 | 0.64 | 1.44 | 100.9 | 22 | 3 | 372 | 40 | 35 | 40 | 180 | 140 | 24 | 1.5 | < 5 | 30 | 848 | 33.5 | 360 | 30.9 | 2 | < 0.5 | 0.1 | 3 | < 0.2 | 1.6 | 711 | 46.8 | 101 | 12.9 | 53.8 | 11.6 | 3.56 | 10 | 1.43 | 7.9 | 1.37 | 3.47 | 0.453 | 2.67 | 0.398 | 8.2 | 1.87 | < 0.5 | 0.08 | 7 | < 0.1 | 4.49 | 0.99
VD-BV-58B | 48.66 | 13.39 | 13.94 | 0.218 | 6.17 | 10.8 | 2.39 | 0.44 | 1.4 | 0.18 | 2.79 | 100.4 | 42 | 1 | 397 | 60 | 43 | 50 | 160 | 110 | 17 | 1.3 | < 5 | 7 | 208 | 26.1 | 125 | 7.6 | < 2 | < 0.5 | 0.1 | 1 | < 0.2 | 0.2 | 252 | 15.3 | 32.1 | 4.02 | 17.6 | 4.45 | 1.33 | 4.66 | 0.81 | 5.2 | 1.06 | 2.91 | 0.405 | 2.63 | 0.413 | 3 | 0.38 | < 0.5 | 0.05 | < 5 | < 0.1 | 2.7 | 0.49

## QC
Report Number: A24-09381
Report Date: 27/8/2024
Analyte Symbol | SiO2 | Al2O3 | Fe2O3(T) | MnO | MgO | CaO | Na2O | K2O | TiO2 | P2O5 | Total | Sc | Be | V | Cr | Co | Ni | Cu | Zn | Ga | Ge | As | Rb | Sr | Y | Zr | Nb | Mo | Ag | In | Sn | Sb | Cs | Ba | La | Ce | Pr | Nd | Sm | Eu | Gd | Tb | Dy | Ho | Er | Tm | Yb | Lu | Hf | Ta | W | Tl | Pb | Bi | Th | U
Unit Symbol | % | % | % | % | % | % | % | % | % | % | % | ppm | ppm | ppm | ppm | ppm | ppm | ppm | ppm | ppm | ppm | ppm | ppm | ppm | ppm | ppm | ppm | ppm | ppm | ppm | ppm | ppm | ppm | ppm | ppm | ppm | ppm | ppm | ppm | ppm | ppm | ppm | ppm | ppm | ppm | ppm | ppm | ppm | ppm | ppm | ppm | ppm | ppm | ppm | ppm | ppm
Detection Limit | 0.01 | 0.01 | 0.01 | 0.005 | 0.01 | 0.01 | 0.01 | 0.01 | 0.001 | 0.01 | 0.01 | 1 | 1 | 5 | 20 | 1 | 20 | 10 | 30 | 1 | 0.5 | 5 | 1 | 2 | 0.5 | 1 | 0.2 | 2 | 0.5 | 0.1 | 1 | 0.2 | 0.1 | 2 | 0.05 | 0.05 | 0.01 | 0.05 | 0.01 | 0.005 | 0.01 | 0.01 | 0.01 | 0.01 | 0.01 | 0.005 | 0.01 | 0.002 | 0.1 | 0.01 | 0.5 | 0.05 | 5 | 0.1 | 0.05 | 0.01
Analysis Method | FUS-ICP | FUS-ICP | FUS-ICP | FUS-ICP | FUS-ICP | FUS-ICP | FUS-ICP | FUS-ICP | FUS-ICP | FUS-ICP | FUS-ICP | FUS-ICP | FUS-ICP | FUS-ICP | FUS-MS | FUS-MS | FUS-MS | FUS-MS | FUS-MS | FUS-MS | FUS-MS | FUS-MS | FUS-MS | FUS-ICP | FUS-MS | FUS-ICP | FUS-MS | FUS-MS | FUS-MS | FUS-MS | FUS-MS | FUS-MS | FUS-MS | FUS-ICP | FUS-MS | FUS-MS | FUS-MS | FUS-MS | FUS-MS | FUS-MS | FUS-MS | FUS-MS | FUS-MS | FUS-MS | FUS-MS | FUS-MS | FUS-MS | FUS-MS | FUS-MS | FUS-MS | FUS-MS | FUS-MS | FUS-MS | FUS-MS | FUS-MS | FUS-MS
NIST 694 Meas (medido) | 11.49 | 1.9 | 0.76 | 0.011 | 0.34 | 42.99 | 0.87 | 0.55 | 0.12 | 31.19 |  |  |  | 1635
NIST 694 Cert (certificado) | 11.2 | 1.8 | 0.79 | 0.0116 | 0.33 | 43.6 | 0.86 | 0.51 | 0.11 | 30.2 |  |  |  | 1740
NCS DC71305 (GBW 07113) Meas | 73.57 | 12.92 | 3.35 | 0.147 | 0.14 | 0.6 | 2.53 | 5.52 | 0.289 | 0.05 |  | 5 | 4 | < 5 | [9 empty] | 42 |  | 427 | [7 empty] | 497
NCS DC71305 (GBW 07113) Cert | 72.8 | 13 | 3.21 | 0.14 | 0.16 | 0.59 | 2.57 | 5.43 | 0.3 | 0.05 |  | 5 | 4 | 5 | [9 empty] | 43 |  | 403 | [7 empty] | 506
NIST 696 Meas | 3.87 | 54.01 | 8.71 | < 0.005 | 0.02 | 0.03 |  | < 0.01 | 2.665 | 0.06 |  |  |  | 387 | [11 empty] | 1070
NIST 696 Cert | 3.79 | 54.5 | 8.7 | 0.004 | 0.012 | 0.018 |  | 0.009 | 2.64 | 0.05 |  |  |  | 403 | [11 empty] | 1037
OREAS 101b (Fusion) Meas | [15 empty] | 43 |  | 400 | [6 empty] | 171 |  |  | 19 | [6 empty] | 772 | 1280 | 121 | 371 | 48 | 7.46 |  | 5 | 30 | 6 | 17.8 | 2.58 | 16.9 | 2.55 |  |  |  |  | < 5 |  | 35.4 | 381
OREAS 101b (Fusion) Cert | [15 empty] | 47 |  | 420 | [6 empty] | 178 |  |  | 21 | [6 empty] | 789 | 1331 | 127 | 378 | 48 | 7.77 |  | 5.37 | 32.1 | 6.34 | 18.7 | 2.66 | 17.6 | 2.58 |  |  |  |  | 20 |  | 37.1 | 396
NCS DC86318 Meas | [22 empty] | 377 |  | > 10000 | [7 empty] | 11.5 |  | 1970 | 421 | 745 | > 2000 | > 1000 | 19.1 | > 1000 | 502 | > 1000 | 607 | > 1000 | 269 | > 1000 | 257 | [6 empty] | 67.2
NCS DC86318 Cert | [22 empty] | 369.42 |  | 17008 | [7 empty] | 11.88 |  | 1960 | 432 | 737 | 3429 | 1725 | 18.91 | 2168 | 468 | 3224 | 560 | 1750 | 271 | 1844 | 264 | [6 empty] | 67
USZ-25-2006 /RARE-EARTH ORE CGL 111 Meas | [15 empty] | 33 | 70 |  | 610 | [5 empty] | 1000 | [9 empty] | > 2000 | > 3000 | > 1000 | > 2000 | 858 | 202 | [6 empty] | 52.9 | [5 empty] | 1160
USZ-25-2006 /RARE-EARTH ORE CGL 111 Cert | [15 empty] | 32.5 | 70.8 |  | 600 | [5 empty] | 959 | [9 empty] | 19300 | 29000 | 2800 | 8800 | 900 | 211 | [6 empty] | 54.5 | [5 empty] | 1100
DNC-1a Meas | 47.17 | 18.53 | 9.94 | 0.148 | 10.04 | 11.44 | 1.91 | 0.22 | 0.493 | 0.06 |  | 31 |  | 153 | [9 empty] | 144 |  | 36 | [7 empty] | 102
DNC-1a Cert | 47.15 | 18.34 | 9.97 | 0.15 | 10.13 | 11.49 | 1.89 | 0.234 | 0.48 | 0.07 |  | 31 |  | 148 | [9 empty] | 144 |  | 38 | [7 empty] | 118
BHVO-2 Meas | 49.56 | 13.6 | 12.22 |  | 7.11 | 11.41 | 2.22 | 0.5 | 2.746 | 0.28 |  | 31 |  | 325 | [9 empty] | 391 |  | 163 | [7 empty] | 130
BHVO-2 Cert | 49.9 | 13.5 | 12.3 |  | 7.23 | 11.4 | 2.22 | 0.52 | 2.73 | 0.27 |  | 32 |  | 317 | [9 empty] | 389 |  | 172 | [7 empty] | 130
USZ-42-2006 /RARE-EARTH ORE CGL 124 Meas | [18 empty] | 470 |  |  | 216 |  |  | 169 |  | 35 | 36 | [6 empty] | > 2000 | > 3000 | > 1000 | > 2000 | 522 | 87 |  |  |  | 7.76 |  |  | 17.9 | [5 empty] | 1680 |  | 985
USZ-42-2006 /RARE-EARTH ORE CGL 124 Cert | [18 empty] | 469 |  |  | 224 |  |  | 167 |  | 31 | 34.4 | [6 empty] | 21100 | 27600 | 2300 | 6500 | 539 | 87.22 |  |  |  | 7.86 |  |  | 17.85 | [5 empty] | 1600 |  | 946
REE-1 Meas | [14 empty] | 290 |  |  | 80 |  |  |  |  | 999 |  | 5890 |  | > 1000 |  |  |  | 498 |  | 1.1 |  | 1640 | > 3000 | 447 | 1450 | 412 | 24.7 | 441 | 116 | 897 | 212 | 715 | 110 | 708 |  | 458 | [5 empty] | 761 | 137
REE-1 Cert | [14 empty] | 277 |  |  | 79.7 |  |  |  |  | 1050 |  | 5480 |  | 4050 |  |  |  | 498 |  | 1.07 |  | 1661 | 3960 | 435 | 1456 | 381 | 23.5 | 433 | 106 | 847 | 208 | 701 | 106 | 678 |  | 479 | [5 empty] | 719 | 137
W-2b Meas | 52.88 | 15.57 | 11.22 | 0.17 | 6.26 | 11.09 | 2.23 | 0.62 | 1.107 | 0.13 |  | 36 | < 1 | 273 | 90 | 43 | 70 | 110 | 70 | 18 |  | < 5 | 19 | 199 |  | 90 | [5 empty] | 0.7 | 0.8 | 173 | 10.9 | 22.9 |  | 13 | 3.2 | 1.1 |  | 0.63 | 3.8 | 0.78 |  |  | 2 | 0.33 | 2.4 |  |  |  | 8 |  | 2.1 | 0.48
W-2b Cert | 52.68 | 15.45 | 10.83 | 0.167 | 6.37 | 10.86 | 2.2 | 0.626 | 1.06 | 0.14 |  | 36 | 1.3 | 260 | 92 | 43 | 70 | 110 | 80 | 17 |  | 1.2 | 21 | 190 |  | 100 | [5 empty] | 0.79 | 0.99 | 170 | 10 | 23 |  | 13 | 3.3 | 1 |  | 0.63 | 3.6 | 0.76 |  |  | 2.1 | 0.33 | 2.6 |  |  |  | 9.3 |  | 2.4 | 0.53
OREAS 752 (Peroxide Fusion) Meas | [17 empty] | 40 | 90 | 17 | 6 |  | 647 |  | 2 |  | 52 |  |  |  | 227 |  | 65 |  | 2.01 | 3.7 | 0.42 | 1.54 | 0.41 |  | 0.39 | 0.07 | 0.35 | 0.05 | 0.14 |  |  |  |  | 42 |  |  |  |  | 1 | 8
OREAS 752 (Peroxide Fusion) Cert | [17 empty] | 40 | 100 | 18 | 6.4 |  | 659 |  | 1.9 |  | 47 |  |  |  | 238 |  | 66 |  | 1.88 | 3.48 | 0.43 | 1.49 | 0.4 |  | 0.36 | 0.08 | 0.36 | 0.05 | 0.14 |  |  |  |  | 41 |  |  |  |  | 0.97 | 8.44
CD-BV-14 Orig | 52 | 13.54 | 13.22 | 0.202 | 5.28 | 9.64 | 2.67 | 1.72 | 1.375 | 0.16 | 100.9 | 39 | 1 | 384 | 60 | 41 | 50 | 160 | 90 | 18 | 1.8 | < 5 | 72 | 184 | 28.1 | 127 | 6.4 | < 2 | < 0.5 | 0.1 | 1 | < 0.2 | 1.6 | 249 | 14.5 | 31.5 | 3.98 | 17 | 4.61 | 1.36 | 4.48 | 0.81 | 5.02 | 1.01 | 2.82 | 0.404 | 2.53 | 0.379 | 3 | 0.43 | < 0.5 | 0.23 | < 5 | < 0.1 | 2.99 | 0.63
CD-BV-14 Dup | 51.98 | 13.48 | 13.31 | 0.206 | 5.38 | 9.64 | 2.67 | 1.71 | 1.367 | 0.17 | 101 | 39 | 1 | 384 | 70 | 41 | 50 | 160 | 90 | 18 | 1.5 | < 5 | 72 | 184 | 27.5 | 127 | 6.6 | < 2 | < 0.5 | 0.1 | 1 | < 0.2 | 1.5 | 249 | 14.5 | 31.1 | 3.88 | 17.5 | 4.2 | 1.3 | 4.79 | 0.77 | 4.67 | 1.01 | 2.89 | 0.413 | 2.52 | 0.385 | 3 | 0.41 | < 0.5 | 0.23 | < 5 | < 0.1 | 3.01 | 0.69
VD-BV-34A Dup | 50.97 | 13.19 | 13.06 | 0.202 | 6.04 | 10.97 | 2.43 | 0.48 | 1.218 | 0.16 | 100 | 43 | < 1 | 363 | 80 | 45 | 50 | 170 | 100 | 18 | 1.7 | < 5 | 8 | 184 | 25.5 | 104 | 6.3 | < 2 | < 0.5 | 0.1 | < 1 | < 0.2 | 0.3 | 227 | 12.9 | 27.3 | 3.33 | 14.7 | 3.59 | 1.3 | 3.95 | 0.73 | 4.67 | 1.02 | 2.91 | 0.4 | 2.41 | 0.373 | 2.6 | 0.43 | 0.7 | 0.1 | < 5 | < 0.1 | 2.32 | 0.49
VD-BV-36 Orig | 53.86 | 13.18 | 13.22 | 0.208 | 4.77 | 8.82 | 2.57 | 0.99 | 1.475 | 0.2 | 100.6 | 36 | 2 | 371 | < 20 | 39 | 30 | 160 | 110 | 19 | 1.5 | < 5 | 23 | 218 | 27.2 | 144 | 9.5 | < 2 | < 0.5 | 0.1 | 2 | < 0.2 | 0.8 | 294 | 20 | 40.6 | 4.94 | 20.8 | 4.82 | 1.38 | 5.07 | 0.86 | 5.5 | 1.04 | 2.89 | 0.403 | 2.77 | 0.416 | 3.5 | 0.62 | 7.7 | 0.09 | 8 | < 0.1 | 4.61 | 1.27
VD-BV-36 Dup | 53.79 | 13.29 | 13.54 | 0.208 | 4.74 | 8.79 | 2.56 | 0.98 | 1.486 | 0.2 | 100.9 | 36 | 2 | 369 | 20 | 41 | 40 | 160 | 110 | 20 | 1.6 | < 5 | 24 | 216 | 28.2 | 144 | 10.2 | < 2 | < 0.5 | 0.1 | 2 | < 0.2 | 0.7 | 293 | 20.9 | 42.1 | 5.17 | 22 | 5.19 | 1.51 | 5.41 | 0.9 | 5.37 | 1.11 | 3.06 | 0.435 | 2.94 | 0.446 | 3.5 | 0.65 | 0.6 | 0.1 | 8 | < 0.1 | 4.79 | 1.35
Method Blank | < 0.01 | < 0.01 | < 0.01 | < 0.005 | < 0.01 | < 0.01 | < 0.01 | < 0.01 | < 0.001 | 0.01 | 0.03 | < 1 | < 1 | < 5 | < 20 | < 1 | < 20 | < 10 | < 30 | < 1 | < 0.5 | < 5 | < 1 | < 2 | < 0.5 | 2 | < 0.2 | < 2 | < 0.5 | < 0.1 | < 1 | < 0.2 | < 0.1 | < 2 | < 0.05 | < 0.05 | < 0.01 | < 0.05 | < 0.01 | < 0.005 | < 0.01 | < 0.01 | < 0.01 | < 0.01 | < 0.01 | < 0.005 | < 0.01 | < 0.002 | < 0.1 | < 0.01 | < 0.5 | < 0.05 | < 5 | < 0.1 | < 0.05 | < 0.01
Method Blank | < 0.01 | < 0.01 | < 0.01 | < 0.005 | < 0.01 | < 0.01 | < 0.01 | < 0.01 | < 0.001 | 0.02 | 0.03 | < 1 | < 1 | < 5 | [9 empty] | < 2 |  | 2 | [7 empty] | < 2